## quasi Fermi-Level splitting
x (eV) | y (cm-2·s-1·eV-1) | quasi Fermi-Level splitting （qFLs） | 707 ± 3 meV
0.9498739 | 4675354558668.8 | T | 295 K
0.9504564 | 11246362074365.3
0.9510397 | 6920776607629.4
0.9516236 | 11823733260956.9 | Try to the get the correct value manually. Show how do you get the value by fitting high ernery wing of semi-log plot.
0.9522083 | 5172316565591.1
0.9527937 | 12116225857772.5
0.9533799 | 5154285682135.3
0.953974 | 12161871189427.3
0.9545616 | 8378501225320.7
0.9551499 | 12359712298127.5
0.9557389 | 7659081652023.1
0.9563287 | 12484337803063.6
0.9569192 | 6946643606564.7
0.9575104 | 12033324794694.7
0.9581023 | 9197330138155.0
0.958695 | 12845467454614.1
0.9592884 | 9917346376805.2
0.9598826 | 14524574162867.1
0.9604774 | 8504732183196.6
0.9610731 | 13986197484017.3
0.9616694 | 10500515685468.5
0.9622665 | 15474355788015.6
0.9628643 | 11353545740005.6
0.9634629 | 15439573793134.1
0.9640623 | 9259967676513.6
0.9646623 | 17379060692169.1
0.9652631 | 10678977116836.2
0.9658647 | 18048655414602.7
0.9664746 | 13341952680971.6
0.9670777 | 17794082660646.1
0.9676815 | 15073507086010.1
0.9682861 | 18285079546501.8
0.9688914 | 18617063899716.7
0.9694975 | 16516680846918.3
0.9701044 | 15890904348199.7
0.970712 | 17642751601932.5
0.9713204 | 20061526357692.4
0.9719295 | 17760954951076
0.9725394 | 18109429760166.9
0.9731501 | 22138042102169.6
0.9737616 | 18615396294876.6
0.9743738 | 20110527795554.1
0.9749944 | 20432816071139.2
0.9756082 | 23574765297096.1
0.9762227 | 19986712886753.7
0.976838 | 22862068585203.8
0.9774541 | 21611618910584.1
0.978071 | 23875807996230.6
0.9786886 | 24581276269729.8
0.9793071 | 30213095846744.9
0.9799263 | 24454084964899
0.9805463 | 26602952296589
0.981167 | 26603884511569.7
0.9817886 | 31652456940614.3
0.9824187 | 26640784105217.2
0.9830419 | 32179216880228.8
0.9836658 | 28456417387900.8
0.9842905 | 33659177948269.5
0.9849161 | 28716846099156.7
0.9855424 | 31817514176531.8
0.9861695 | 32954615854992.1
0.9867974 | 38209366517922.6
0.9874262 | 35385689860131.6
0.9880557 | 39991373961282.5
0.988686 | 35453310407614.8
0.989325 | 40229346620320.1
0.989957 | 37531513157687.5
0.9905897 | 41276322554493.3
0.9912233 | 40067272587944.3
0.9918577 | 45388667277358.7
0.9924928 | 41289063565925.2
0.9931288 | 45527048911259.1
0.9937657 | 46063745134425.8
0.9944033 | 49320238024090.8
0.9950497 | 46475146560704.7
0.995689 | 52725039769392.5
0.9963291 | 48551370822435.3
0.99697 | 54318005612519.5
0.9976118 | 52339396863606.6
0.9982544 | 56593837874798.7
0.9988978 | 56653737343492
0.999542 | 59617441567940.6
1.000187 | 57525455042179.3
1.000841 | 63247532613094.3
1.001488 | 60838613228731.2
1.002135 | 67111955612054.6
1.002784 | 66082899578470.5
1.003433 | 70891281827844.2
1.004083 | 67504011795963.4
1.004734 | 74512754236172.6
1.005386 | 71402355667706.4
1.006047 | 77207360744634.8
1.0067 | 76637669264612.3
1.007355 | 80652431939007.6
1.00801 | 80352385817472.2
1.008666 | 85603478520547.9
1.009323 | 85899262829721.6
1.00998 | 90449996997114.4
1.010639 | 89665903270495.8
1.011307 | 96412742074620.6
1.011967 | 93895625923491.4
1.012628 | 101489952714258
1.01329 | 98922229412540.6
1.013953 | 104130353259117
1.014617 | 106545135935014
1.015282 | 111072631136010
1.015956 | 111217684079206
1.016622 | 116038681625562
1.017289 | 116127004032189
1.017958 | 123028523133032
1.018627 | 122764648007245
1.019297 | 129258246534616
1.019968 | 127722982914136
1.020648 | 136412516400160
1.02132 | 135570781085230
1.021994 | 143393451426814
1.022668 | 145735667178969
1.023343 | 150842268525255
1.02402 | 150668574446780
1.024705 | 156727004865709
1.025383 | 158094470277934
1.026062 | 167050058845970
1.026742 | 167757602677114
1.027422 | 175443400565881
1.028104 | 176617027012579
1.028786 | 183365168690362
1.029478 | 185706137968195
1.030163 | 194284123870442
1.030848 | 195851314868770
1.031534 | 203059979578863
1.032221 | 207122562199213
1.032909 | 214861428679179
1.033606 | 217458891998285
1.034296 | 224546025345057
1.034987 | 227760328381444
1.035679 | 235543944882642
1.036371 | 239745776389722
1.037065 | 248987820778007
1.037768 | 253054620598951
1.038463 | 261941008273634
1.039159 | 265177983288058
1.039857 | 272605710198718
1.040555 | 277243639903002
1.041263 | 287847643894132
1.041963 | 293611932775360
1.042664 | 301023392922681
1.043366 | 306094765279680
1.044069 | 316970245524422
1.044772 | 322989856822756
1.045486 | 330692308340630
1.046192 | 338454685736377
1.046899 | 349825424902939
1.047606 | 355755788038619
1.048315 | 366476963866204
1.049033 | 372053509245518
1.049744 | 382791169043045
1.050455 | 392598168175730
1.051168 | 403213527731984
1.051881 | 412748625731967
1.052596 | 421595714818778
1.05332 | 432719854786206
1.054036 | 442161869475707
1.054754 | 451873090263172
1.055472 | 463063151226775
1.056191 | 475146798378812
1.056921 | 485264059995759
1.057642 | 497154254399920
1.058364 | 509901259918948
1.059087 | 519187215986301
1.059812 | 535390419413805
1.060546 | 544152505884636
1.061272 | 559106690713486
1.061999 | 573019378190651
1.062728 | 585217827294175
1.063457 | 599256989069765
1.064196 | 612811037770948
1.064928 | 629460209688950
1.06566 | 640138665379755
1.066393 | 656638721664632
1.067127 | 671154386728802
1.067872 | 685484023437075
1.068608 | 700208755062854
1.069345 | 716995678478161
1.070084 | 732972624967506
1.070832 | 751131685676484
1.071573 | 767093136440646
1.072314 | 785867311411602
1.073057 | 799891763379379
1.0738 | 817833389256605
1.074554 | 833945123456997
1.0753 | 855036862386738
1.076046 | 867469532837379
1.076794 | 890560593627905
1.077542 | 908145652807857
1.078302 | 930523744058817
1.079052 | 946302056874145
1.079804 | 967924997409714
1.080557 | 984478251251896
1.08132 | 1005113053656140
1.082075 | 1023295279574720
1.082831 | 1044544465237900
1.083588 | 1063639102496510
1.084356 | 1087018781653910
1.085115 | 1105452003518450
1.085876 | 1127385564221510
1.086637 | 1144521267641280
1.087399 | 1170826388477070
1.088172 | 1188976649549420
1.088937 | 1214462303744450
1.089703 | 1227584497624860
1.090469 | 1256494875032510
1.091247 | 1271661233205520
1.092016 | 1296810457577780
1.092786 | 1315223325182960
1.093557 | 1337119180082000
1.094339 | 1358778192903450
1.095112 | 1381895825596330
1.095886 | 1400158471379470
1.096662 | 1425065560683560
1.097448 | 1442929670395970
1.098226 | 1468890033324670
1.099004 | 1479234652586720
1.099784 | 1507518181536630
1.100565 | 1520042082767010
1.101357 | 1551621836330340
1.10214 | 1557888485127580
1.102925 | 1588190891264630
1.10371 | 1599854811712050
1.104507 | 1621411832940690
1.105294 | 1634443495253740
1.106083 | 1657297596741520
1.106873 | 1666252178588060
1.107674 | 1691550281654900
1.108466 | 1700121765549890
1.10926 | 1722371315160080
1.110054 | 1730308474269640
1.11086 | 1752876143670750
1.111657 | 1754870204370280
1.112455 | 1778566222290370
1.113264 | 1782857700660410
1.114064 | 1803872507807740
1.114865 | 1807102931316060
1.115668 | 1822773147880540
1.116482 | 1823649551243120
1.117287 | 1835528431401120
1.118093 | 1838842757901160
1.1189 | 1856237745773740
1.119719 | 1851299659092490
1.120528 | 1867382011267540
1.121339 | 1861617119423890
1.122151 | 1879230058433160
1.122974 | 1876724157699850
1.123788 | 1888204108327900
1.124604 | 1875417421778690
1.12542 | 1886655654610190
1.126248 | 1878707414518950
1.127068 | 1886731556118300
1.127888 | 1871924139803840
1.128719 | 1876336387570960
1.129542 | 1861558178443530
1.130366 | 1871422325349090
1.131191 | 1852658332972740
1.132028 | 1860967431790930
1.132855 | 1845811191329130
1.133684 | 1849220900817510
1.134514 | 1828689256192500
1.135355 | 1830108509395350
1.136188 | 1807436258898020
1.137021 | 1803503446460400
1.137866 | 1780118114398060
1.138702 | 1777494969821020
1.13954 | 1754703051741070
1.140378 | 1746610420025160
1.141228 | 1722292186475580
1.142069 | 1720787380564530
1.142912 | 1695088087591730
1.143766 | 1689411825433890
1.14461 | 1663732968439480
1.145456 | 1657474967354170
1.146304 | 1626349346324890
1.147163 | 1620768572084800
1.148012 | 1590594763944870
1.148863 | 1578017035452920
1.149726 | 1546832167183410
1.15058 | 1537349450145260
1.151435 | 1510505781556370
1.152291 | 1497469529126580
1.153159 | 1471138721195810
1.154018 | 1460099397393580
1.154878 | 1428993330677690
1.15575 | 1413147405985360
1.156612 | 1383235519712830
1.157476 | 1371598599857110
1.158341 | 1338195905801270
1.159218 | 1320897584579650
1.160086 | 1291194597614480
1.160955 | 1274598885043070
1.161836 | 1241042790101400
1.162708 | 1224104818040150
1.163581 | 1197076687493950
1.164466 | 1183039757228720
1.165342 | 1152375187227430
1.166219 | 1137764906083810
1.167097 | 1110420774823030
1.167987 | 1089623410772040
1.168868 | 1061498017367720
1.16975 | 1045083350256940
1.170645 | 1015944727628290
1.17153 | 1002869649206820
1.172416 | 972835468442553
1.173315 | 956278530823646
1.174204 | 929389132059286
1.175094 | 916024499751420
1.175986 | 889718055411241
1.17689 | 873426196831999
1.177784 | 848591066367761
1.17868 | 835453810970743
1.179589 | 807909480588348
1.180487 | 791632380372430
1.181387 | 767083873773650
1.182299 | 752728662956608
1.183202 | 727831530106623
1.184106 | 714114926407267
1.185023 | 692259276409611
1.18593 | 677818064481593
1.186838 | 654679227928587
1.187759 | 641432245828974
1.18867 | 621422783000472
1.189582 | 607357674073378
1.190496 | 587147747306871
1.191422 | 576045247613914
1.192339 | 555479031340456
1.193257 | 540295905977916
1.194188 | 524023544952024
1.195109 | 510514348088298
1.196031 | 495770718669377
1.196967 | 483707585544069
1.197892 | 467787565138480
1.198818 | 455490006053764
1.199758 | 441264772743068
1.200687 | 430272617926914
1.201618 | 416891608049285
1.202562 | 405350333448781
1.203496 | 392554537174058
1.204432 | 381287590675358
1.20538 | 368099199319352
1.206318 | 357406509132927
1.207258 | 345962414907702
1.208211 | 335029479982870
1.209154 | 325995365558260
1.210098 | 315552613544461
1.211055 | 304713158497503
1.212002 | 296566108474376
1.212951 | 286174985134588
1.213913 | 277265183558513
1.214864 | 269619695342652
1.215817 | 259742892213330
1.216784 | 251121206705285
1.21774 | 243433970755134
1.218698 | 235887090865597
1.219669 | 226893050154912
1.220629 | 220736146390380
1.221591 | 211434169876174
1.222567 | 207087239496441
1.223532 | 199652818844385
1.224499 | 192766478207805
1.225479 | 186533196102030
1.226449 | 180991138630963
1.22742 | 174535432005649
1.228405 | 168678881244990
1.22938 | 162105363062026
1.230356 | 158314234415323
1.231346 | 152032780056701
1.232325 | 147870817173375
1.233305 | 142130491764852
1.2343 | 137354336809156
1.235284 | 132507630184757
1.236269 | 128581185657452
1.237268 | 122895129137778
1.238257 | 119989541291289
1.239247 | 114680630084246
1.240251 | 112871645183928
1.241245 | 107174158137171
1.242239 | 104162254916581
1.243248 | 99770638627762.5
1.244247 | 97524619789297.7
1.245246 | 91793618669468.6
1.24626 | 90374144462216.8
1.247263 | 86106613504536.5
1.24828 | 84667725976915.8
1.249287 | 80937271262952.9
1.250294 | 78876286475482.3
1.251316 | 74510480536786.7
1.252328 | 73059497964099.5
1.25334 | 69106487657175.7
1.254367 | 68212184148330.2
1.255384 | 64028451464612.7
1.256401 | 63335190494902.1
1.257433 | 59579254570964.9
1.258454 | 58635131355785.4
1.259477 | 55293322033169.7
1.260514 | 54950205621160.9
1.26154 | 51733168687431.8
1.262568 | 51100063117333.2
1.26361 | 47751674194163.3
1.264642 | 47642079536217.3
1.265687 | 43378537091220.5
1.266722 | 43873651776563.2
1.267758 | 41225806586536.2
1.268809 | 41359893997084.2
1.269848 | 37510950063677.5
1.27089 | 37852995291192
1.271946 | 35190039893262.4
1.272991 | 35436632290365.5
1.274037 | 32921679091701.2
1.275098 | 33270318022939.5
1.276148 | 29884745808075.4
1.277213 | 30243120237050.4
1.278267 | 27037980518962.5
1.279322 | 28353388804634.2
1.280392 | 25787448170612.8
1.281451 | 25796107944105
1.282511 | 23954871404984.3
1.283587 | 23713978633029.7
1.284651 | 22542662764421.1
1.285716 | 22361743562960.7
1.286797 | 20064835660754.3
1.287866 | 21097605142648.2
1.288951 | 18653406667982.6
1.290024 | 19441710881134.9
1.291099 | 16988252659539.4
1.292188 | 17874205311470.4
1.293267 | 15792560397028.1
1.294347 | 16207991784287.3
1.295442 | 14472644913816
1.296526 | 15283246812491.9
1.297612 | 13380176946784.5
1.298713 | 14018481447556
1.299802 | 12760633042559.6
1.300906 | 12738716830526
1.301999 | 10756040509074.2
1.303094 | 12468813626705.7
1.304204 | 10301880435034.6
1.305303 | 10925782315048.6
1.306403 | 9641918010041.1
1.307519 | 10338753159882.5
1.308623 | 9844973286087.3
1.309743 | 9312996647165.2
1.310851 | 8061491463525.9
1.31196 | 9329364030401.2
1.313086 | 8429906472167.4
1.314199 | 8993009297206.5
1.315315 | 7443272012329.8
1.316446 | 6897026475393.7
1.317565 | 7527368921589.9
1.3187 | 7251261845420.8
1.319823 | 6420154636462.5
1.320948 | 5905604517636.9
1.322089 | 5728438837563.6
1.323218 | 5264203131285.0
1.324349 | 4905341276403.8
1.325495 | 5779969453364.3
1.32663 | 3290783985644.3
1.327781 | 5105548228472.5
1.328919 | 3518445090582.7
1.33006 | 5046720859051.1
1.331217 | 2571892342938.7
1.332361 | 4634254092881.5
1.333507 | 3101255129812.2
1.33467 | 4357539610499.6
1.335821 | 3046421462436.6
1.336987 | 4391272028344.5
1.338142 | 2394704052166.5
1.339298 | 4764337903080.1
1.340471 | 1629441777351.7
1.341631 | 3582396442139.1
1.342808 | 1579341778745.4
1.343973 | 3172846744259.6
1.345139 | 2018463104549.3
1.346323 | 3263472870987.9
1.347493 | 2573756304785.1
1.348666 | 3140035372959.1
1.349855 | 183462171800.4
1.351032 | 2965086304517.4
1.352225 | 729341771569.5
1.353406 | 2860285167116.2
1.354589 | 39781340227.2
1.355789 | 2225958139360.8
1.356976 | -415931304410.7
1.35818 | 1195983661156.9
1.359371 | 172862778949.2
1.360565 | 1839586417972.6
1.361775 | 178367843727.8
1.362973 | 2598951381803.4
1.364188 | 365141967785.9
1.365389 | 2322591652456.2
1.366593 | -422445028327.0
1.367815 | 2671266171614.4
1.369023 | -1099094286460.0
1.370248 | 1704321118521.9
1.371461 | -578147458033.6
1.372676 | 3744853684019.2
1.373908 | -791553691573.6
1.375127 | 1449417645978.7
1.376348 | -449595249940.8
1.377587 | 2606529427460.5
1.378812 | -1063183149623.7
1.380056 | 2774009254931.3
1.381286 | -2115130671435.5
1.382518 | 3065890001873.2
1.383768 | -1046348129601.6
1.385004 | 3053542603451.6